## Sheet1
Index | Material | E1 [Mpa] | E2 [Mpa] | v12 | G12 [Mpa] | t [mm]
1 | gurit_SE84LV_RC200T | 71000 | 71000 | 0.3 | 8430 | 0.2
2 | gurit_SE84LV_XC150 | 62000 | 59000 | 0.3 | 8430 | 0.15
3 | gurit_SE84LV_IMC300 | 177000 | 17700 | 0.3 | 8000 | 0.3
4 | gurit_SE84LV_IMC150 | 172000 | 17200 | 0.3 | 4000 | 0.15